## Sheet1
| OCR | Cc | Ce | c-TX | ϕ-Tx | c^Tx | ϕ^Tx | Cu-Tx | c-Dss | ϕ-Dss | Cu-Ucs
count | 57 | 32 | 32 | 29 | 29 | 36 | 36 | 26 | 5 | 5 | 8
mean | 3.104768 | 0.45059375 | 0.08165625 | 46.96552 | 17.17241 | 30.83333 | 24.77778 | 186.4397 | 22.6 | 13.6 | 163.66875
std | 1.750037 | 0.1707106 | 0.03296196 | 28.03121 | 4.480665 | 24.96111 | 5.483019 | 73.25147 | 16.68233 | 2.701851 | 68.00283
min | 1 | 0.098 | 0.001 | 5 | 9 | 0 | 17 | 68.74445 | 5 | 9 | 38.95
25% | 2 | 0.316 | 0.066 | 23 | 15 | 10 | 19.75 | 122.8225 | 17 | 14 | 133.225
50% | 2.6 | 0.4255 | 0.086 | 45 | 16 | 25 | 24 | 202.9694 | 18 | 14 | 160.05
75% | 3.372604 | 0.5945 | 0.1015 | 68 | 19 | 50 | 28 | 232.3523 | 23 | 15 | 216.8875
max | 10.49011 | 0.831 | 0.14 | 110 | 29 | 80 | 37 | 309.7812 | 50 | 16 | 245.75